## organic compound
energy above bottom of conduction band |  |  | IMFPs are unreliable in the energy range above 200 keV and below 50 eV. The number of significant digits is 3 between 50 eV and 200 keV.
data from IMFP XIII
IMFP(nm)
T-Ev-Eg(eV) | 26-n-paraffin | Adenine_rev | b-Carotene | Diphenyl-hexatriene | Guanine | Kapton | Polyacetylene | Poly(butene-1-sulfone) | polyethylne | Polymethylemetaacrylate | Polystylene | Poly(2-vinylpridine) | Thymine | uracil | water
10 | 7.4344275 | 3.09132175 | 2.08726195 | 2.17885317 | 2.49415056 | 2.74509599 | 1.54408634 | 8.9135448 | 11.81763131 | 7.59296554 | 4.30247444 | 4.00174078 | 2.75726201 | 2.46447265 | 14.97744446
11 | 5.62193524 | 2.67419226 | 1.93291602 | 1.97912424 | 2.20386771 | 2.51169697 | 1.45504964 | 6.83242879 | 7.8925549 | 6.07710232 | 3.62960624 | 3.39849161 | 2.3898312 | 2.13812793 | 9.82206882
12.2 | 4.29050718 | 2.33176699 | 1.77225194 | 1.78698015 | 1.96311828 | 2.29813073 | 1.3540342 | 5.26104224 | 5.53597086 | 4.85678317 | 3.06709218 | 2.89825967 | 2.0815745 | 1.86655181 | 6.96980358
13.5 | 3.41133841 | 2.06556264 | 1.62330227 | 1.6209049 | 1.77313247 | 2.10844776 | 1.25656533 | 4.16813239 | 4.19088306 | 3.95790816 | 2.63039715 | 2.50817998 | 1.84408515 | 1.65571029 | 5.31916433
14.9 | 2.80098465 | 1.84892934 | 1.48746663 | 1.47837112 | 1.61453793 | 1.93454353 | 1.16636327 | 3.38414078 | 3.33628571 | 3.28519323 | 2.28169157 | 2.19373993 | 1.65296469 | 1.4847038 | 4.25965555
16.4 | 2.3526375 | 1.66455551 | 1.36568806 | 1.35629575 | 1.47786128 | 1.77497823 | 1.08516415 | 2.80423465 | 2.74132163 | 2.7718238 | 1.99963806 | 1.93516076 | 1.49402322 | 1.34149595 | 3.53559669
18.2 | 1.97556539 | 1.48731476 | 1.24561434 | 1.23912609 | 1.34531117 | 1.61359961 | 1.00478034 | 2.31877196 | 2.25792743 | 2.33077397 | 1.74359092 | 1.69775974 | 1.3441504 | 1.20586337 | 2.95890971
20.1 | 1.69247336 | 1.33997224 | 1.14256329 | 1.13934138 | 1.23271533 | 1.47198217 | 0.93446911 | 1.95776978 | 1.90369165 | 1.99549102 | 1.5381328 | 1.50641083 | 1.21989834 | 1.09305867 | 2.54233334
22.2 | 1.46552997 | 1.21264336 | 1.0496763 | 1.04883603 | 1.13236065 | 1.34183382 | 0.86842894 | 1.67052803 | 1.62522128 | 1.72344089 | 1.36367706 | 1.34379201 | 1.11097086 | 0.99568861 | 2.21260747
24.5 | 1.28363288 | 1.10321449 | 0.96731385 | 0.96794505 | 1.04363898 | 1.22328489 | 0.80687605 | 1.44294179 | 1.40538309 | 1.50389182 | 1.21671922 | 1.20642014 | 1.01640375 | 0.91276754 | 1.94883823
27.1 | 1.13333598 | 1.00620607 | 0.89320622 | 0.89441273 | 0.96198374 | 1.11391276 | 0.74918515 | 1.25688521 | 1.22635193 | 1.32195146 | 1.0903847 | 1.08701532 | 0.933181 | 0.84004329 | 1.73215273
30 | 1.01208126 | 0.92177756 | 0.82888858 | 0.83012409 | 0.88794064 | 1.01614677 | 0.69736646 | 1.10760387 | 1.08412544 | 1.17510599 | 0.98467898 | 0.98554207 | 0.86193912 | 0.77826406 | 1.5568756
33.1 | 0.91890422 | 0.85068249 | 0.77651004 | 0.77767391 | 0.82411232 | 0.93412923 | 0.65384697 | 0.99306952 | 0.97610212 | 1.06221584 | 0.90077028 | 0.90398859 | 0.80329113 | 0.72866191 | 1.4187437
36.6 | 0.84436691 | 0.78788092 | 0.7326795 | 0.73383387 | 0.76671781 | 0.86359071 | 0.616182 | 0.90102252 | 0.89074322 | 0.97138878 | 0.83191552 | 0.8362048 | 0.75274092 | 0.68739474 | 1.30179383
40.4 | 0.78844455 | 0.73526191 | 0.69876287 | 0.69990597 | 0.71795324 | 0.80731053 | 0.58615794 | 0.83099237 | 0.8271036 | 0.9022041 | 0.77950055 | 0.78366314 | 0.7117343 | 0.65503932 | 1.20853922
44.7 | 0.7461875 | 0.69153652 | 0.6728012 | 0.67379916 | 0.67593666 | 0.76179922 | 0.56300692 | 0.77707123 | 0.77879733 | 0.84842456 | 0.73999279 | 0.74284321 | 0.67836204 | 0.62911445 | 1.1331167
49.4 | 0.71711766 | 0.65937165 | 0.65507143 | 0.65584394 | 0.64308187 | 0.72745721 | 0.54772708 | 0.73984835 | 0.74487128 | 0.80971735 | 0.71308511 | 0.71388323 | 0.65357985 | 0.61034223 | 1.07660084
54.6 | 0.69889589 | 0.63860812 | 0.64450396 | 0.64503059 | 0.6194317 | 0.70282938 | 0.5390648 | 0.71614133 | 0.72255075 | 0.78318579 | 0.69650652 | 0.69479513 | 0.63527362 | 0.59810864 | 1.03530233
60.3 | 0.69007642 | 0.62792358 | 0.64056606 | 0.64085281 | 0.60476626 | 0.68687852 | 0.53598634 | 0.70282055 | 0.71046358 | 0.76736733 | 0.6886961 | 0.68436377 | 0.62366697 | 0.59193554 | 1.00701808
66.7 | 0.68938156 | 0.62518349 | 0.64278357 | 0.64280584 | 0.59748296 | 0.67809223 | 0.53764907 | 0.69790726 | 0.70680072 | 0.76122301 | 0.68821608 | 0.68143447 | 0.61932226 | 0.5913664 | 0.98916339
73.7 | 0.69566017 | 0.62898804 | 0.65082604 | 0.65062827 | 0.59656635 | 0.6759393 | 0.54345705 | 0.70065323 | 0.71069429 | 0.76332171 | 0.69414842 | 0.68548637 | 0.62178762 | 0.59595585 | 0.98079272
81.5 | 0.70801831 | 0.63833902 | 0.66442214 | 0.66417995 | 0.60119319 | 0.67957284 | 0.5531329 | 0.70956261 | 0.72117787 | 0.77249346 | 0.70587273 | 0.69598088 | 0.62966923 | 0.60511372 | 0.98070606
90 | 0.72561225 | 0.652337 | 0.68267049 | 0.68248693 | 0.61071438 | 0.68843603 | 0.56614352 | 0.7236246 | 0.73705188 | 0.78770775 | 0.72266096 | 0.71175235 | 0.64218454 | 0.61828711 | 0.9881452
99.5 | 0.74855476 | 0.67104028 | 0.70566428 | 0.7055746 | 0.62506132 | 0.702451 | 0.58268033 | 0.7428311 | 0.75839685 | 0.80879693 | 0.74464491 | 0.73277425 | 0.65939684 | 0.63568958 | 1.00281855
109.9 | 0.77624857 | 0.69390039 | 0.732793 | 0.73281398 | 0.64368593 | 0.72117685 | 0.60249894 | 0.7666042 | 0.78464155 | 0.83499393 | 0.77123441 | 0.75839511 | 0.68078195 | 0.65688072 | 1.0241818
121.5 | 0.80906207 | 0.72124595 | 0.76461116 | 0.7647489 | 0.66673835 | 0.74483289 | 0.62611328 | 0.79530015 | 0.81617925 | 0.86667379 | 0.80288943 | 0.78901067 | 0.70667778 | 0.68225787 | 1.05261606
134.3 | 0.84677044 | 0.75294673 | 0.80087293 | 0.80113055 | 0.69375902 | 0.77313778 | 0.65348057 | 0.82866465 | 0.85270572 | 0.9034578 | 0.83939001 | 0.82436192 | 0.73685272 | 0.7116401 | 1.08811684
148.4 | 0.88939149 | 0.78887076 | 0.84163456 | 0.84201845 | 0.72482419 | 0.806022 | 0.68495276 | 0.86671138 | 0.89423788 | 0.94531953 | 0.88076099 | 0.86445776 | 0.77133251 | 0.74507576 | 1.1288412
164 | 0.93728852 | 0.82942767 | 0.88727993 | 0.8877929 | 0.7602217 | 0.84377919 | 0.72089673 | 0.90976613 | 0.94121583 | 0.99258376 | 0.92731561 | 0.90965035 | 0.81041511 | 0.78287877 | 1.17800959
181.3 | 0.99084713 | 0.87489326 | 0.93819125 | 0.93884231 | 0.80022457 | 0.88675057 | 0.76134332 | 0.95816771 | 0.99394307 | 1.04574926 | 0.97940858 | 0.96029661 | 0.85440517 | 0.82535666 | 1.2329421
200.3 | 1.04984752 | 0.92512342 | 0.99416641 | 0.99496052 | 0.8446491 | 0.93463895 | 0.80604404 | 1.01170447 | 1.05215278 | 1.1045792 | 1.03682172 | 1.01617864 | 0.90311224 | 0.87233488 | 1.2963163
221.4 | 1.11529492 | 0.98100463 | 1.05620664 | 1.05714963 | 0.89426021 | 0.98822746 | 0.85574652 | 1.07130629 | 1.11682765 | 1.17006106 | 1.10056259 | 1.07826876 | 0.95738003 | 0.92464082 | 1.36687486
244.7 | 1.18727753 | 1.04259917 | 1.12437768 | 1.12548101 | 0.94909644 | 1.04753815 | 0.91048191 | 1.13703076 | 1.18802854 | 1.24231899 | 1.17069376 | 1.14663334 | 1.01726309 | 0.98235611 | 1.44488363
270.4 | 1.26616814 | 1.11022862 | 1.19905251 | 1.20032588 | 1.00943378 | 1.11285902 | 0.97052895 | 1.20921544 | 1.2661199 | 1.3216993 | 1.24758141 | 1.22162769 | 1.08307154 | 1.04573847 | 1.53418553
298.9 | 1.35293965 | 1.18472268 | 1.28115852 | 1.28261164 | 1.07600074 | 1.18497459 | 1.03662009 | 1.28873731 | 1.35205731 | 1.40919148 | 1.33217879 | 1.30417293 | 1.15560553 | 1.11559228 | 1.63201977
330.3 | 1.44762385 | 1.26611287 | 1.3707362 | 1.37238028 | 1.1488219 | 1.26390262 | 1.10877816 | 1.37561759 | 1.44587015 | 1.50483282 | 1.42452374 | 1.39430283 | 1.2348947 | 1.19194479 | 1.73933116
365 | 1.55113901 | 1.35518856 | 1.46866224 | 1.47051056 | 1.22859494 | 1.35039639 | 1.18770442 | 1.47068439 | 1.54846452 | 1.60954225 | 1.52550941 | 1.4928896 | 1.32169966 | 1.27553444 | 1.85721697
403.4 | 1.66436677 | 1.45270485 | 1.57577625 | 1.57784367 | 1.31599175 | 1.44518278 | 1.27406965 | 1.57473337 | 1.66071003 | 1.7242111 | 1.63599481 | 1.60077122 | 1.41675784 | 1.3670715 | 1.98665322
445.9 | 1.78816644 | 1.55937931 | 1.6928831 | 1.69518599 | 1.41165015 | 1.54895598 | 1.36852212 | 1.68851969 | 1.78345077 | 1.84968254 | 1.75680423 | 1.71875827 | 1.52076012 | 1.46723289 | 2.12857117
492.7 | 1.92272113 | 1.67541414 | 1.8201929 | 1.82274621 | 1.51575138 | 1.66189428 | 1.47122518 | 1.81222593 | 1.91687708 | 1.98618784 | 1.88813809 | 1.84703702 | 1.63392527 | 1.57621002 | 2.28323686
544.6 | 2.06994351 | 1.80244848 | 1.95951745 | 1.96233872 | 1.62975604 | 1.78559076 | 1.58363917 | 1.94754234 | 2.0628825 | 2.13564756 | 2.0318569 | 1.9874264 | 1.7578164 | 1.69553235 | 2.45279112
601.8 | 2.22999981 | 1.9405988 | 2.11099791 | 2.11410544 | 1.75377035 | 1.92015226 | 1.7058823 | 2.0943565 | 2.22162542 | 2.29819933 | 2.18810131 | 2.14007224 | 1.89309788 | 1.82583411 | 2.63740367
665.1 | 2.40465349 | 2.09140565 | 2.27631686 | 2.27973036 | 1.88917078 | 2.06706749 | 1.83931554 | 2.25441432 | 2.39485663 | 2.47564837 | 2.35859764 | 2.30666055 | 2.03959918 | 1.96695447 | 2.83913538
735.1 | 2.59504766 | 2.25584958 | 2.45656842 | 2.4603081 | 2.03683888 | 2.22728099 | 1.98481953 | 2.42883453 | 2.58371127 | 2.66914569 | 2.54446508 | 2.48827064 | 2.20073711 | 2.12218819 | 3.05930134
812.4 | 2.80228355 | 2.43488849 | 2.65280527 | 2.65689172 | 2.19762929 | 2.40172949 | 2.14323666 | 2.61865751 | 2.78928388 | 2.87981722 | 2.74677777 | 2.6859601 | 2.37470031 | 2.28979922 | 3.29915926
897.8 | 3.0278714 | 2.62982788 | 2.86645482 | 2.87090926 | 2.3727142 | 2.59165871 | 2.31575975 | 2.82532272 | 3.01306807 | 3.10918707 | 2.96699254 | 2.90115326 | 2.56572315 | 2.47385855 | 3.56053421
992.3 | 3.27357762 | 2.84227477 | 3.09916004 | 3.10403069 | 2.56353977 | 2.79853693 | 2.50375506 | 3.05056488 | 3.25682868 | 3.35907608 | 3.20678445 | 3.13554022 | 2.77222727 | 2.67287437 | 3.84576452
1096.6 | 3.54027958 | 3.07308059 | 3.35185767 | 3.35710904 | 2.77087395 | 3.02312068 | 2.70799958 | 3.29528538 | 3.52147932 | 3.63043335 | 3.46703079 | 3.38991588 | 2.99843151 | 2.89092808 | 4.15615073
1212 | 3.83107095 | 3.32473865 | 3.62741574 | 3.6330665 | 2.99697335 | 3.26797046 | 2.93096322 | 3.56219256 | 3.81003601 | 3.92631208 | 3.75076708 | 3.66723249 | 3.24303872 | 3.12676154 | 4.4947517
1339.4 | 4.14744875 | 3.59850311 | 3.92728463 | 3.93338106 | 3.24375896 | 3.53437818 | 3.17337452 | 3.85358323 | 4.12398495 | 4.24822334 | 4.05947676 | 3.96896047 | 3.51021391 | 3.38434922 | 4.86317752
1480.3 | 4.49245801 | 3.89685129 | 4.25435095 | 4.26092644 | 3.51083088 | 3.82480341 | 3.43776857 | 4.16922567 | 4.46634253 | 4.59924413 | 4.39607257 | 4.2978952 | 3.80146494 | 3.66517337 | 5.26480222
1636 | 4.86832328 | 4.22155724 | 4.6107217 | 4.61782168 | 3.80344142 | 4.141166 | 3.72586774 | 4.5153282 | 4.83931185 | 4.98160528 | 4.76282102 | 4.65619814 | 4.11856613 | 3.97091646 | 5.70224208
1808 | 5.27806984 | 4.57524734 | 4.99927239 | 5.0066265 | 4.12010986 | 4.48614655 | 4.0394824 | 4.88998212 | 5.24554927 | 5.39841268 | 5.16275948 | 5.04690046 | 4.46426225 | 4.30424141 | 6.17847665
1998.2 | 5.72425134 | 4.96062849 | 5.422326 | 5.43050922 | 4.46687065 | 4.86145723 | 4.38158098 | 5.30003833 | 5.68838047 | 5.85205015 | 5.59808763 | 5.47215512 | 4.84064219 | 4.66703323 | 6.69746404
2208.3 | 6.21026411 | 5.38031247 | 5.8834517 | 5.89234521 | 4.8432389 | 5.27033418 | 4.75430808 | 5.74570476 | 6.17070319 | 6.34608153 | 6.07245012 | 5.93547996 | 5.25022755 | 5.06208406 | 7.26197802
2440.6 | 6.74030638 | 5.83791479 | 6.38634859 | 6.39599005 | 5.25392157 | 5.71606222 | 5.16075664 | 6.22815825 | 6.69660834 | 6.88464022 | 6.5897422 | 6.44069902 | 5.69691289 | 5.49283099 | 7.87682921
2697.3 | 7.31790346 | 6.33646289 | 6.9344261 | 6.9448221 | 5.70157628 | 6.2016733 | 5.60364317 | 6.76128974 | 7.269591 | 7.47138054 | 7.15344296 | 6.99127129 | 6.183594 | 5.96214422 | 8.54632232
2981 | 7.94734183 | 6.87973305 | 7.5317788 | 7.54301573 | 6.18919972 | 6.73078551 | 6.08634338 | 7.3382979 | 7.89399277 | 8.11067366 | 7.76774623 | 7.59122663 | 6.71375866 | 6.47338945 | 9.27549223
3294.5 | 8.63314762 | 7.47159398 | 8.18271753 | 8.19485979 | 6.72044641 | 7.30718784 | 6.61230807 | 7.96688758 | 8.57426849 | 8.80711155 | 8.43706985 | 8.24488768 | 7.29144593 | 7.03049058 | 10.06961807
3641 | 9.38046389 | 8.11646447 | 8.8921388 | 8.90526551 | 7.29925645 | 7.93519644 | 7.18549741 | 8.65166211 | 9.31552535 | 9.5659123 | 9.16643357 | 8.95719264 | 7.92088289 | 7.63751822 | 10.93463846
4023.9 | 10.19458424 | 8.81911329 | 9.66508305 | 9.67927678 | 7.92973404 | 8.61924215 | 7.8099769 | 9.39756185 | 10.12300456 | 10.39243903 | 9.9610043 | 9.73315256 | 8.60653922 | 8.29878854 | 11.87664959
4447.1 | 11.08155121 | 9.58444442 | 10.50730296 | 10.52265408 | 8.6165335 | 9.36438636 | 8.49039041 | 10.21012247 | 11.00269435 | 11.2928163 | 10.82667926 | 10.57852453 | 9.35349262 | 9.01920266 | 12.90260343
4914.8 | 12.04767941 | 10.41805934 | 11.42481133 | 11.44141753 | 9.3645344 | 10.17591025 | 9.23159116 | 11.09506105 | 11.96085076 | 12.27342842 | 11.76962026 | 11.49932927 | 10.16705647 | 9.80388948 | 14.01976128
5431.7 | 13.09990553 | 11.32590858 | 12.42421425 | 12.44219527 | 10.17910513 | 11.05961982 | 10.03891243 | 12.05872197 | 13.00434643 | 13.34130657 | 12.79659598 | 12.50217019 | 11.05307335 | 10.65847533 | 15.23608954
6002.9 | 14.24599965 | 12.31470043 | 13.51290072 | 13.53197423 | 11.06589432 | 12.02209746 | 10.91832162 | 13.10827502 | 14.14088597 | 14.50437596 | 13.9152041 | 13.59447381 | 12.0177047 | 11.58930865 | 16.56066707
6634.2 | 15.49286325 | 13.39037378 | 14.69747628 | 14.71860765 | 12.03126048 | 13.06885976 | 11.87513545 | 14.24974138 | 15.37728425 | 15.76941904 | 15.13213191 | 14.78272997 | 13.06787453 | 12.60186208 | 18.00094081
7332 | 16.85121796 | 14.56219878 | 15.98810665 | 16.0105392 | 13.08203542 | 14.20923164 | 12.91758206 | 15.49328847 | 16.72419557 | 17.14756609 | 16.45790702 | 16.07726315 | 14.21102479 | 13.70500991 | 19.56988354
8103.1 | 18.32815854 | 15.83615942 | 17.39159736 | 17.41635721 | 14.2251629 | 15.44878302 | 14.05113707 | 16.84498294 | 18.18861835 | 18.64571164 | 17.89938292 | 17.48470978 | 15.45472151 | 14.9043336 | 21.27499069
8955.3 | 19.93587199 | 17.22293441 | 18.91951063 | 18.94580688 | 15.46852322 | 16.79807177 | 15.28513617 | 18.31634545 | 19.78264914 | 20.27646654 | 19.46852873 | 19.01680363 | 16.80754826 | 16.20988675 | 23.13084098
9897.1 | 21.68296616 | 18.72974568 | 20.5800972 | 20.60911789 | 16.82038515 | 18.2638996 | 16.62624712 | 19.91478215 | 21.51479585 | 22.04823855 | 21.17365707 | 20.68159473 | 18.27851634 | 17.6284756 | 25.14671951
10938 | 23.58334748 | 20.36877182 | 22.38655418 | 22.4174043 | 18.28973255 | 19.85831044 | 18.08510229 | 21.65343293 | 23.39884855 | 23.97541047 | 23.0284337 | 22.49248573 | 19.8774159 | 19.17153627 | 27.33916763
12088.4 | 25.64694682 | 22.1483367 | 24.34839827 | 24.38224714 | 19.88590404 | 21.58916366 | 19.66940909 | 23.54085329 | 25.44463232 | 26.06768729 | 25.04244696 | 24.45875854 | 21.61435711 | 20.84692165 | 29.71895499
13359.7 | 27.889038 | 24.08184435 | 26.48012992 | 26.51674694 | 21.61963725 | 23.46968198 | 21.39083575 | 25.59147445 | 27.6672843 | 28.34086918 | 27.23070929 | 26.59514041 | 23.50093139 | 22.66671079 | 32.30422816
14764.8 | 30.32131607 | 26.17909346 | 28.79294947 | 28.83251152 | 23.4999594 | 25.50915705 | 23.2584605 | 27.81540056 | 30.0783805 | 30.80640303 | 29.60451909 | 28.91257064 | 25.54707482 | 24.64200189 | 35.10770721
16317.6 | 32.96065181 | 28.4548936 | 31.30288127 | 31.34568242 | 25.54035958 | 27.72218017 | 25.2851705 | 30.2285428 | 32.69463521 | 33.48173955 | 32.18045471 | 31.42731392 | 27.76722655 | 26.78431165 | 38.14943458
18033.7 | 35.81994538 | 30.92005373 | 34.02227844 | 34.06858027 | 27.75033418 | 30.11901299 | 27.48098134 | 32.84208667 | 35.52882024 | 36.37950565 | 34.97098368 | 34.15144136 | 30.17182641 | 29.10343466 | 41.44342692
19930.4 | 38.91735925 | 33.5904399 | 36.96841343 | 37.0184793 | 30.14416761 | 32.71521232 | 29.85977662 | 35.67304166 | 38.59891576 | 39.51837036 | 37.99392441 | 37.10241088 | 32.77634652 | 31.61674701 | 45.01102473
22026.5 | 42.26883542 | 36.47969369 | 40.15649554 | 40.21061346 | 32.73403734 | 35.52396731 | 32.43389354 | 38.73572571 | 41.92073676 | 42.91435892 | 41.26478746 | 40.29532362 | 35.59416223 | 34.33608508 | 48.87038683
24343 | 45.89133078 | 39.60228303 | 43.60270136 | 43.66118498 | 35.53301001 | 38.55940509 | 35.21632542 | 42.04560944 | 45.51104186 | 46.58441712 | 44.80012897 | 43.74633766 | 38.6393935 | 37.27410302 | 53.04077218
26903.2 | 49.8032207 | 42.97426232 | 47.32454024 | 47.38771706 | 38.55526525 | 41.83693004 | 38.22123621 | 45.61946075 | 49.38805 | 50.54742988 | 48.61788307 | 47.47295171 | 41.92772987 | 40.44697165 | 57.54334218
29732.6 | 54.02158275 | 46.61036129 | 51.33831621 | 51.40653209 | 41.81389525 | 45.37069433 | 41.4617617 | 49.47272842 | 53.56865481 | 54.8206578 | 52.73469446 | 51.49139292 | 45.47371534 | 43.86902643 | 62.3974737
32859.6 | 58.56533752 | 50.52639938 | 55.66205919 | 55.73568269 | 45.32355091 | 49.17661054 | 44.95245399 | 53.6227531 | 58.07160124 | 59.42267974 | 57.16905208 | 55.81971468 | 49.29283023 | 47.55494639 | 67.62495554
36315.5 | 63.45142991 | 54.73766213 | 60.31195426 | 60.39136739 | 49.09716764 | 53.26866182 | 48.70637354 | 58.08479122 | 62.91365811 | 64.37143262 | 61.93745321 | 60.47398617 | 53.39996894 | 51.51764295 | 73.24496125
40134.8 | 68.69806601 | 59.25899974 | 65.30535463 | 65.39096154 | 53.14888754 | 57.66220315 | 52.73750989 | 62.87557987 | 68.112854 | 69.68434252 | 67.0577015 | 65.47160205 | 57.80973589 | 55.77325584 | 79.27850455
44355.9 | 74.32100483 | 64.1048491 | 70.65731603 | 70.74953767 | 57.49068338 | 62.37017069 | 57.05802207 | 68.00923705 | 73.68478552 | 75.37834853 | 72.54512716 | 70.82748118 | 62.53612254 | 60.3348793 | 85.7433094
49020.8 | 80.33635024 | 69.28812441 | 76.3832201 | 76.48247096 | 62.13510605 | 67.40622187 | 61.68029901 | 73.50061826 | 79.64539355 | 81.46860011 | 78.41549041 | 76.55703166 | 67.59182436 | 65.2146115 | 92.65803203
54176.4 | 86.75692649 | 74.8208022 | 82.49523234 | 82.60203867 | 67.09183018 | 72.78069191 | 66.61417481 | 79.36111932 | 86.00736779 | 87.96914337 | 84.68125055 | 82.67236394 | 72.98852105 | 70.42210048 | 100.03695236
59874.1 | 93.59517399 | 80.71289633 | 89.00522878 | 89.12012537 | 72.370601 | 78.50417357 | 71.86920257 | 85.60228282 | 92.7830173 | 94.89172834 | 91.35459655 | 89.18540568 | 78.73604826 | 75.96928312 | 107.89456343
66171.2 | 100.85898603 | 86.97129549 | 95.92125454 | 96.04430876 | 77.97726792 | 84.58348993 | 77.45188084 | 92.23097826 | 99.98014684 | 102.24440209 | 98.44317177 | 96.10356148 | 84.84101393 | 81.86186575 | 116.23943915
73130.4 | 108.55468192 | 93.60161797 | 103.24841601 | 103.38063707 | 83.91686918 | 91.02308264 | 83.36631302 | 99.25318939 | 107.60500055 | 110.03377393 | 105.95319703 | 103.43293748 | 91.30889457 | 88.10457415 | 125.07908184
80821.6 | 116.6827616 | 100.60409864 | 110.98828807 | 111.12963716 | 90.18953791 | 97.82431137 | 89.61383578 | 106.66902217 | 115.65805908 | 118.2600676 | 113.88509721 | 111.17389202 | 98.13996733 | 94.69790436 | 134.41355319
89321.7 | 125.24131408 | 107.97720412 | 119.13801754 | 119.28950713 | 96.79397546 | 104.9844616 | 96.19201981 | 114.47697405 | 124.13741419 | 126.92149138 | 122.23706363 | 119.32469922 | 105.33274491 | 101.64056406 | 144.24093964
98715.8 | 134.22070282 | 115.71246116 | 127.68965543 | 127.85110309 | 103.72249167 | 112.49651747 | 103.09448016 | 122.66790084 | 133.03350742 | 136.00804589 | 130.99962795 | 127.87606241 | 112.87888585 | 108.92443349 | 154.54966603
109097.8 | 143.60797334 | 123.79886075 | 136.62960628 | 136.80209697 | 110.96528472 | 120.34849118 | 110.31024895 | 131.23023468 | 142.33349079 | 145.50679474 | 140.16020833 | 136.81574601 | 120.76765665 | 116.53912452 | 165.32518281
120571.7 | 153.3813447 | 132.21746128 | 145.93853173 | 146.12178466 | 118.50529906 | 128.52313712 | 117.82362441 | 140.14377044 | 152.01577764 | 155.39545653 | 149.69748564 | 146.1228879 | 128.98057914 | 124.46683155 | 176.54199393
133252.4 | 163.51465714 | 140.94584971 | 155.59026875 | 155.78496322 | 126.3225167 | 136.99782496 | 125.61366629 | 149.38514983 | 162.05444388 | 165.6479973 | 159.58598068 | 155.7726606 | 137.49579738 | 132.68668743 | 188.1703593
147266.6 | 173.97280785 | 149.95370882 | 165.5520814 | 165.75860792 | 134.38974213 | 145.74359446 | 133.65384662 | 158.92136236 | 172.41471144 | 176.22793015 | 169.79140805 | 165.73158067 | 146.28372504 | 141.16946076 | 200.16977209
162754.8 | 184.71460165 | 159.20557381 | 175.78452658 | 176.00325094 | 142.6752166 | 154.72585356 | 141.91233851 | 168.71595972 | 183.05576366 | 187.0947125 | 180.27357733 | 175.96043252 | 155.30976627 | 149.882627 | 212.49287366
179871.9 | 195.69168189 | 168.65979635 | 186.24163875 | 186.47271869 | 151.14164633 | 163.90413241 | 150.35204451 | 178.72414949 | 193.92970151 | 198.19871433 | 190.98530207 | 186.41317095 | 164.53328751 | 158.78640021 | 225.08451718
198789.2 | 206.8489868 | 178.26896079 | 196.8708873 | 197.11449525 | 159.74657522 | 173.23242079 | 158.93058146 | 188.89586815 | 204.98198319 | 209.48435549 | 201.87285181 | 197.03736752 | 173.90800455 | 167.83619535 | 237.88126821
219696 | 218.12553818 | 187.98055265 | 207.61424325 | 207.87048437 | 168.44297983 | 182.65976193 | 167.60106759 | 199.17575144 | 216.15220884 | 220.89021175 | 212.87672336 | 207.77495845 | 183.38265842 | 176.98269504 | 250.81330518
242801.6 | 229.45546381 | 197.73784987 | 218.40887006 | 218.67777826 | 177.18008606 | 192.13111977 | 176.31286184 | 209.50339513 | 227.37514479 | 232.3492655 | 223.93264898 | 218.56322431 | 192.90191667 | 186.1722225 | 263.80516107
268337.3 | 240.76919611 | 207.48096037 | 229.18842884 | 229.46996059 | 185.90423031 | 201.5883262 | 185.0124146 | 219.81583521 | 238.58183646 | 243.79161921 | 234.97269302 | 229.3359354 | 202.40731081 | 195.34862721 | 276.77707244
296558.6 | 251.99472383 | 217.14788257 | 239.88433734 | 240.17837029 | 194.55995052 | 210.97126691 | 193.64435156 | 230.04720732 | 249.70101209 | 255.14419657 | 245.9266359 | 240.02451061 | 211.83840589 | 204.45323315 | 289.64661839
327747.9 | 263.05946001 | 226.67612609 | 250.42740538 | 250.73374566 | 203.09131516 | 220.21931793 | 202.15286923 | 240.13151723 | 260.6607895 | 266.33375162 | 256.7236538 | 250.55987294 | 221.13422793 | 213.42751183 | 302.33068904
362217.4 | 273.89198113 | 236.00420901 | 260.74955102 | 261.06790426 | 211.44329867 | 229.27286241 | 210.48301004 | 250.0037085 | 271.39045413 | 277.28809083 | 267.29406375 | 260.87405751 | 230.23479281 | 222.2132144 | 314.74753212
400312.2 | 284.42385763 | 245.07321568 | 270.78549795 | 271.11552243 | 219.563215 | 238.0747028 | 218.58212823 | 259.60145832 | 281.8222171 | 287.93804616 | 277.5710689 | 270.90186629 | 239.08262211 | 230.75515008 | 326.81879998
442413.4 | 294.59124159 | 253.82821035 | 280.47438905 | 280.81566243 | 227.40178385 | 246.57155622 | 226.40110116 | 268.86666592 | 291.89285348 | 298.21910829 | 287.49239654 | 280.58251184 | 247.62412049 | 239.00126976 | 338.47147037
488942.4 | 304.33672226 | 262.21978547 | 289.76145879 | 290.11349933 | 234.91485054 | 254.71551697 | 233.89575078 | 277.74715454 | 301.54551964 | 308.0732594 | 297.00210766 | 289.86144773 | 255.81114248 | 246.90524805 | 349.63991799
540364.9 | 313.61056846 | 270.20511881 | 298.59928737 | 298.9615612 | 242.0640855 | 262.46504747 | 241.02781601 | 286.19747681 | 310.73098844 | 317.45024667 | 306.05148685 | 298.69123206 | 263.60176317 | 254.42676104 | 360.26714359
597195.6 | 322.37189443 | 277.74902227 | 306.94886745 | 307.32079777 | 248.81803334 | 269.78605995 | 247.76582924 | 294.18045015 | 319.40870378 | 326.30877965 | 314.6006701 | 307.03297052 | 270.96167919 | 261.53231146 | 370.30646089
660003.2 | 330.58933205 | 284.82451848 | 314.78027524 | 315.16125308 | 255.15254981 | 276.65238456 | 254.08564708 | 301.66768756 | 327.54764147 | 334.61719715 | 322.61917858 | 314.85677817 | 277.86465221 | 268.19678711 | 379.72208503
729416.4 | 338.24146865 | 291.41322198 | 322.07305731 | 322.46245212 | 261.05115195 | 283.04617987 | 259.97077357 | 308.63966538 | 335.12661834 | 342.35393077 | 330.08605187 | 322.142314 | 284.29271214 | 274.40280546 | 388.48959907
806129.8 | 345.31671215 | 297.50512909 | 328.81614994 | 329.21332063 | 266.5049496 | 288.95780157 | 265.41228755 | 315.08586966 | 342.134193 | 349.50724695 | 336.98999468 | 328.8785777 | 290.23609226 | 280.14091206 | 396.59572631
890911.2 | 351.8129902 | 303.09848516 | 335.00754588 | 335.41185024 | 271.51237143 | 294.38556363 | 270.40857441 | 321.00446013 | 348.56837932 | 356.07510357 | 343.32898278 | 335.06365979 | 295.69307958 | 285.40945498 | 404.03830189
984609.1 | 357.73699321 | 308.19906545 | 340.6535974 | 341.0644027 | 276.07859988 | 299.33507488 | 274.96476722 | 326.40155423 | 354.4356569 | 362.0642901 | 349.10954738 | 340.70378158 | 300.66930805 | 290.21385361 | 410.82499852
1088161.4 | 363.10322905 | 312.8193741 | 345.76811146 | 346.18480173 | 280.21484004 | 303.81849457 | 279.09201171 | 331.29040928 | 359.75051067 | 367.48950187 | 354.34584663 | 345.81286871 | 305.17697595 | 294.5658867 | 416.9725121