## Sheet1
E(eV) | SiO2
54.6 | 0.831
60.3 | 0.801
66.7 | 0.782
73.7 | 0.773
81.5 | 0.772
90 | 0.778
99.5 | 0.791
109.9 | 0.808
121.5 | 0.831
134.3 | 0.859
148.4 | 0.892
164 | 0.93
181.3 | 0.973
200.3 | 1.02
221.4 | 1.08
244.7 | 1.14
270.4 | 1.21
298.9 | 1.28
330.3 | 1.36
365 | 1.45
403.4 | 1.55
445.9 | 1.66
492.7 | 1.78
544.6 | 1.9
601.8 | 2.04
665.1 | 2.19
735.1 | 2.36
812.4 | 2.54
897.8 | 2.73
992.3 | 2.95
1096.6 | 3.18
1212 | 3.44
1339.4 | 3.71
1480.3 | 4.02
1636 | 4.35
1808 | 4.7
1998.2 | 5.09
2208.3 | 5.52
2440.6 | 5.98
2697.3 | 6.49
2981 | 7.04
3294.5 | 7.63
3641 | 8.28
4023.9 | 8.99
4447.1 | 9.77
4914.8 | 10.6
5431.7 | 11.5
6002.9 | 12.5
6634.2 | 13.6
7332 | 14.8
8103.1 | 16.1
8955.3 | 17.5
9897.1 | 19
10938 | 20.6
12088.4 | 22.4
13359.7 | 24.4
14764.8 | 26.5
16317.6 | 28.7
18033.7 | 31.2
19930.4 | 33.9
22026.5 | 36.8
24343 | 39.9
26903.2 | 43.3
29732.6 | 46.9
32859.6 | 50.9
36315.5 | 55.1
40134.8 | 59.6
44355.9 | 64.4
49020.8 | 69.6
54176.4 | 75.2
59874.1 | 81
66171.2 | 87.3
73130.4 | 93.9
80821.6 | 101
89321.7 | 108
98715.8 | 116
109097.8 | 124
120571.7 | 132
133252.4 | 141