## Sheet1
E(eV) | Au (nm) | Cu (nm) | Si (nm) | Ni (nm) | Ge (nm) | Ag (nm) | W (nm)
54.6 | 0.516 | 0.502 | 0.419 | 0.486 | 0.408 | 0.609 | 0.521
60.3 | 0.502 | 0.497 | 0.429 | 0.479 | 0.419 | 0.591 | 0.495
66.7 | 0.491 | 0.495 | 0.443 | 0.475 | 0.432 | 0.575 | 0.477
73.7 | 0.48 | 0.496 | 0.459 | 0.472 | 0.447 | 0.562 | 0.466
81.5 | 0.471 | 0.5 | 0.479 | 0.473 | 0.465 | 0.55 | 0.461
90 | 0.465 | 0.507 | 0.501 | 0.476 | 0.484 | 0.541 | 0.461
99.5 | 0.461 | 0.516 | 0.526 | 0.482 | 0.506 | 0.534 | 0.465
109.9 | 0.46 | 0.528 | 0.553 | 0.49 | 0.53 | 0.531 | 0.471
121.5 | 0.462 | 0.542 | 0.584 | 0.501 | 0.557 | 0.53 | 0.478
134.3 | 0.468 | 0.559 | 0.618 | 0.514 | 0.587 | 0.531 | 0.485
148.4 | 0.476 | 0.578 | 0.656 | 0.529 | 0.618 | 0.536 | 0.494
164 | 0.487 | 0.599 | 0.697 | 0.547 | 0.653 | 0.543 | 0.506
181.3 | 0.501 | 0.623 | 0.742 | 0.567 | 0.691 | 0.552 | 0.521
200.3 | 0.519 | 0.65 | 0.791 | 0.588 | 0.731 | 0.565 | 0.54
221.4 | 0.539 | 0.679 | 0.844 | 0.612 | 0.775 | 0.581 | 0.562
244.7 | 0.563 | 0.711 | 0.902 | 0.638 | 0.823 | 0.6 | 0.588
270.4 | 0.591 | 0.746 | 0.965 | 0.668 | 0.875 | 0.625 | 0.617
298.9 | 0.621 | 0.785 | 1.03 | 0.701 | 0.931 | 0.654 | 0.65
330.3 | 0.656 | 0.828 | 1.1 | 0.738 | 0.991 | 0.688 | 0.686
365 | 0.695 | 0.875 | 1.18 | 0.779 | 1.06 | 0.727 | 0.726
403.4 | 0.737 | 0.927 | 1.27 | 0.824 | 1.13 | 0.771 | 0.77
445.9 | 0.785 | 0.983 | 1.36 | 0.876 | 1.21 | 0.821 | 0.818
492.7 | 0.836 | 1.04 | 1.46 | 0.93 | 1.29 | 0.875 | 0.871
544.6 | 0.893 | 1.11 | 1.56 | 0.99 | 1.38 | 0.934 | 0.928
601.8 | 0.954 | 1.19 | 1.68 | 1.06 | 1.48 | 0.999 | 0.99
665.1 | 1.02 | 1.27 | 1.81 | 1.13 | 1.59 | 1.07 | 1.06
735.1 | 1.09 | 1.35 | 1.95 | 1.21 | 1.71 | 1.15 | 1.13
812.4 | 1.17 | 1.45 | 2.1 | 1.3 | 1.83 | 1.23 | 1.21
897.8 | 1.26 | 1.56 | 2.26 | 1.39 | 1.97 | 1.32 | 1.3
992.3 | 1.35 | 1.67 | 2.44 | 1.49 | 2.12 | 1.42 | 1.39
1096.6 | 1.45 | 1.8 | 2.64 | 1.61 | 2.29 | 1.53 | 1.49
1212 | 1.56 | 1.93 | 2.85 | 1.73 | 2.47 | 1.65 | 1.61
1339.4 | 1.68 | 2.08 | 3.08 | 1.86 | 2.67 | 1.78 | 1.73
1480.3 | 1.81 | 2.25 | 3.34 | 2.01 | 2.88 | 1.92 | 1.86
1636 | 1.96 | 2.42 | 3.62 | 2.17 | 3.11 | 2.07 | 2
1808 | 2.11 | 2.62 | 3.92 | 2.35 | 3.37 | 2.23 | 2.16
1998.2 | 2.28 | 2.83 | 4.25 | 2.53 | 3.65 | 2.41 | 2.33
2208.3 | 2.46 | 3.06 | 4.61 | 2.74 | 3.95 | 2.6 | 2.51
2440.6 | 2.66 | 3.31 | 5 | 2.97 | 4.28 | 2.81 | 2.71
2697.3 | 2.87 | 3.58 | 5.42 | 3.21 | 4.64 | 3.04 | 2.93
2981 | 3.1 | 3.88 | 5.89 | 3.48 | 5.03 | 3.29 | 3.17
3294.5 | 3.36 | 4.2 | 6.4 | 3.77 | 5.46 | 3.56 | 3.43
3641 | 3.64 | 4.55 | 6.95 | 4.08 | 5.92 | 3.86 | 3.71
4023.9 | 3.94 | 4.93 | 7.55 | 4.43 | 6.43 | 4.18 | 4.02
4447.1 | 4.27 | 5.35 | 8.21 | 4.8 | 6.98 | 4.53 | 4.35
4914.8 | 4.62 | 5.8 | 8.92 | 5.2 | 7.58 | 4.91 | 4.72
5431.7 | 5.01 | 6.29 | 9.7 | 5.64 | 8.23 | 5.32 | 5.11
6002.9 | 5.43 | 6.83 | 10.54 | 6.13 | 8.94 | 5.77 | 5.54
6634.2 | 5.89 | 7.41 | 11.47 | 6.65 | 9.71 | 6.26 | 6.01
7332 | 6.39 | 8.04 | 12.47 | 7.21 | 10.55 | 6.8 | 6.52
8103.1 | 6.94 | 8.72 | 13.56 | 7.83 | 11.46 | 7.37 | 7.07
8955.3 | 7.53 | 9.47 | 14.75 | 8.5 | 12.46 | 8 | 7.67
9897.1 | 8.17 | 10.28 | 16.04 | 9.23 | 13.54 | 8.69 | 8.32
10938 | 8.86 | 11.16 | 17.44 | 10.02 | 14.71 | 9.43 | 9.03
12088.4 | 9.62 | 12.12 | 18.97 | 10.88 | 15.99 | 10.24 | 9.8
13359.7 | 10.44 | 13.15 | 20.62 | 11.81 | 17.37 | 11.11 | 10.63